## Sheet1
Specification | Description | Prepainted galvanized/galvalume steel coils
| Thickness | 0.12-2.0mm
| Width | 600mm-1250mm
| Type of Substrate | Galvanized Steel
| Coil Weight | 2-5MT
| Painted Surface | Printing / Filmed / Matte / wrinkled
| Paint Top | 15-35Microns
| Paint Back | 5-35Microns
Coating Type | Top Painted: PVDF / HDP / SMP / PE / PU
Primer Painted:Polyurethane / Epoxy / PE
Back painted: Epoxy / Modified Polyester

## Sheet2
CLASSIFICATION | SPECIES | CODE NAME
Types of paint | polyester | PE
| Polyvinylidene fluoride | PVDF
| High weather resistance polyester | HDP
Types of paint | polyester | PE
| epoxy | EP
Types of primer | polyester | PE
| epoxy | EP
| Polyurethane (pu) | PU

## Sheet3
Product Name | PPGI, Prepainted Galvanized Steel Coil
Technical Standard | ASTM DIN GB JIS3312
Grade | SGCC SGCD or customer's requirement
Type | Commercial Quality/DQ
Thickness | 0.13-2.0mm
Width | 600-1500mm
Zinc Coating | 40-275 g/m2
Color | all RAL Colors, or According to Customers Require/Sample
Top Side | Primer paint+polyester paint coating
Back side | Primer epoxy
Coil Weight | 3-8 tons per coil
Package | Standard export package or customized
Hardness | >=F
T Bend | >=3T
Reverse Impact | >=9J
Salt Spray Resistance | >=500 hours

## Sheet5
Item | PVC laminated VCM Steel Coil
Brand Name | MESCO STEEL
Thickness | 0.2-2.0MM
Width | 6-1600MM
Length | As clients' requests
Coil ID | 508/610MM
Coil Weight | 3-5 MT
Grade | DX51D
Base Material | GI/GL steel
Base Metal Coating | Z40-Z275 AZ30-AZ185
PVC Film Thickness | Top 50-200um
Color | RAL or customized
Protective Film | As clients' requests
Tolerance | Thickness:±0.02mm, Width: ±1mm, Length: ±2mm
Processing Service | Bending, Welding, Decoiling, Cutting, Punching
Certificate | API, CE, ROHS, SNI, BIS, SASO, PVOC, GS, ISO
Application | Home Appliances, furniture, indoor decoration
Delivery Form | Steel Coil/Sheet
Delivey Port | Tianjin
Delivery Time | 3-15 days
Payment Term | TT, LC, DA,DP, Western Union